## Sheet1
SensorID | TestSequence | Voltage | TubeCurrent | rho_dark_all | rho_Xray_all | rho_net_all | mu_tau_h_all | Int_E_dark | Int_E_Xray | Missing_voltage
D325054 | 1 | 500 | 0 | -36702798787.1 |  |  |  | 522.6907
D325054 | 1 | 500 | 7 | -36702798787.1 | 14177710293.2 | 50880509080.3 | 0.0002023019 | 522.6907 | 498.396 | 24.2947
D325054 | 1 | 500 | 25 | -36702798787.1 | 18193796805.4 | 54896595592.6 | 0.0001874995 | 522.6907 | 498.3386 | 24.35208
D325054 | 1 | 700 | 0 | -32499137587.1 |  |  |  | 723.5652
D325054 | 1 | 700 | 7 | -32499137587.1 | 15961553144.2 | 48460690731.3 | 0.0002421029 | 723.5652 | 686.7192 | 36.84603
D325054 | 1 | 700 | 25 | -32499137587.1 | 21769895789.6 | 54269033376.7 | 0.0002167704 | 723.5652 | 683.3216 | 40.24366
D325120 | 1 | 500 | 0 | -17240497175.4 |  |  |  | 512.5548
D325120 | 1 | 500 | 7 | -17240497175.4 | 15392736760.5 | 32633233935.9 | 0.0003288516 | 512.5548 | 491.4817 | 21.07313
D325120 | 1 | 500 | 25 | -17240497175.4 | 18882018732.2 | 36122515907.6 | 0.0002924152 | 512.5548 | 491.4922 | 21.06262
D325120 | 1 | 700 | 0 | -8568080561.4 |  |  |  | 710.9397
D325120 | 1 | 700 | 7 | -8568080561.4 | 22337987986.5 | 30906068547.9 | 0.0003767038 | 710.9397 | 678.8521 | 32.08755
D325120 | 1 | 700 | 25 | -8568080561.4 | 26009954073.1 | 34578034634.5 | 0.0003467369 | 710.9397 | 677.5196 | 33.42008
D325145 | 1 | 500 | 0 | -19303395568.4 |  |  |  | 510.7678
D325145 | 1 | 500 | 7 | -19303395568.4 | 19969777702.0 | 39273173270.5 | 0.0002666859 | 510.7678 | 486.939 | 23.82876
D325145 | 1 | 500 | 25 | -19303395568.4 | 23000600555.8 | 42303996124.3 | 0.0002540973 | 510.7678 | 487.2077 | 23.56013
D325145 | 1 | 700 | 0 | -50891455311.3 |  |  |  | 716.0376
D325145 | 1 | 700 | 7 | -50891455311.3 | 25955666326.8 | 76847121638.1 | 0.0001566751 | 716.0376 | 679.5737 | 36.4639
D325145 | 1 | 700 | 25 | -50891455311.3 | 29148762780.1 | 80040218091.4 | 0.0001492794 | 716.0376 | 676.4298 | 39.60783
D325159 | 1 | 500 | 0 | -13134604910.5 |  |  |  | 514.0459
D325159 | 1 | 500 | 7 | -13134604910.5 | 28372275721.1 | 41506880631.6 | 0.0003019952 | 514.0459 | 492.4268 | 21.61913
D325159 | 1 | 500 | 25 | -13134604910.5 | 32667990954.6 | 45802595865.1 | 0.0002710192 | 514.0459 | 493.561 | 20.48494
D325159 | 1 | 700 | 0 | -36226792482.0 |  |  |  | 721.1557
D325159 | 1 | 700 | 7 | -36226792482.0 | 38175014940.7 | 74401807422.8 | 0.0001610646 | 721.1557 | 690.1045 | 31.05121
D325159 | 1 | 700 | 25 | -36226792482.0 | 42075591796.2 | 78302384278.2 | 0.000151705 | 721.1557 | 688.7483 | 32.40736
D363938 | 1 | 500 | 0 | -13323135961.5 |  |  |  | 514.1896
D363938 | 1 | 500 | 7 | -13323135961.5 | -40785987179.4 | -27462851217.9 |  | 514.1896 | 483.7023 | 30.48737
D363938 | 1 | 500 | 25 | -13323135961.5 | -40754808556.3 | -27431672594.9 |  | 514.1896 | 480.7555 | 33.43416
D363938 | 1 | 700 | 0 | -66461096748.6 |  |  |  | 715.1077
D363938 | 1 | 700 | 7 | -66461096748.6 | -50317036659.6 | 16144060089.0 | 0.0008298508 | 715.1077 | 682.6599 | 32.44784
D363938 | 1 | 700 | 25 | -66461096748.6 | -45776504804.2 | 20684591944.4 | 0.000616595 | 715.1077 | 677.9173 | 37.19044
D325054 | 2 | 500 | 0 | -28216678086.9 |  |  |  | 513.1269
D325054 | 2 | 500 | 7 | -28216678086.9 | 8296003979.4 | 36512682066.2 | 0.000282488 | 513.1269 | 488.053 | 25.07399
D325054 | 2 | 500 | 25 | -28216678086.9 | 12181390755.9 | 40398068842.8 | 0.0002540973 | 513.1269 | 487.9337 | 25.1932
D325054 | 2 | 700 | 0 | -69212269426.6 |  |  |  | 713.1929
D325054 | 2 | 700 | 7 | -69212269426.6 | 9910106421.7 | 79122375848.3 | 0.000164059 | 713.1929 | 674.0833 | 39.10965
D325054 | 2 | 700 | 25 | -69212269426.6 | 14796845933.7 | 84009115360.4 | 0.000151705 | 713.1929 | 671.5219 | 41.67101
D325120 | 2 | 500 | 0 | -15725840300.5 |  |  |  | 510.4674
D325120 | 2 | 500 | 7 | -15725840300.5 | 14103675848.3 | 29829516148.9 | 0.0003572728 | 510.4674 | 487.9175 | 22.54984
D325120 | 2 | 500 | 25 | -15725840300.5 | 16673075349.6 | 32398915650.2 | 0.0003176874 | 510.4674 | 489.4843 | 20.98307
D325120 | 2 | 700 | 0 | -16134221903.0 |  |  |  | 711.0154
D325120 | 2 | 700 | 7 | -16134221903.0 | 21574750108.6 | 37708972011.6 | 0.0003097419 | 711.0154 | 678.4921 | 32.52333
D325120 | 2 | 700 | 25 | -16134221903.0 | 24620803519.3 | 40755025422.3 | 0.0002851018 | 711.0154 | 680.0152 | 31.00023
D325145 | 2 | 500 | 0 | -25416935707.7 |  |  |  | 507.0757
D325145 | 2 | 500 | 7 | -25416935707.7 | 15785640243.4 | 41202575951.1 | 0.0002624219 | 507.0757 | 483.0062 | 24.06953
D325145 | 2 | 500 | 25 | -25416935707.7 | 17150587159.5 | 42567522867.3 | 0.0002466039 | 507.0757 | 483.4079 | 23.66787
D325145 | 2 | 700 | 0 | -44536279220.1 |  |  |  | 710.173
D325145 | 2 | 700 | 7 | -44536279220.1 | 19103677898.1 | 63639957118.3 | 0.0001918669 | 710.173 | 675.6907 | 34.48237
D325145 | 2 | 700 | 25 | -44536279220.1 | 22769560090.1 | 67305839310.3 | 0.0001794734 | 710.173 | 671.7424 | 38.43067
D325159 | 2 | 500 | 0 | -60821350776.4 |  |  |  | 509.7215
D325159 | 2 | 500 | 7 | -60821350776.4 | 26469354274.6 | 87290705051.0 | 0.0001342765 | 509.7215 | 485.5507 | 24.17077
D325159 | 2 | 500 | 25 | -60821350776.4 | 29653252787.1 | 90474603563.5 | 0.0001285287 | 509.7215 | 484.4052 | 25.31632
D325159 | 2 | 700 | 0 | -46646869831.3 |  |  |  | 713.832
D325159 | 2 | 700 | 7 | -46646869831.3 | 35393907538.4 | 82040777369.7 | 0.0001492794 | 713.832 | 679.8468 | 33.98516
D325159 | 2 | 700 | 25 | -46646869831.3 | 38465612964.0 | 85112482795.3 | 0.0001432188 | 713.832 | 677.1829 | 36.64913
D363938 | 2 | 500 | 0 | -20324521917.8 |  |  |  | 511.3519
D363938 | 2 | 500 | 7 | -20324521917.8 | -47837667010.7 | -27513145092.9 |  | 511.3519 | 481.6401 | 29.71175
D363938 | 2 | 500 | 25 | -20324521917.8 | -47282994838.4 | -26958472920.6 |  | 511.3519 | 482.6122 | 28.73974
D363938 | 2 | 700 | 0 | -71345309517.2 |  |  |  | 713.2179
D363938 | 2 | 700 | 7 | -71345309517.2 | -55883051671.0 | 15462257846.2 | 0.001013911 | 713.2179 | 681.3776 | 31.84033
D363938 | 2 | 700 | 25 | -71345309517.2 | -51339805441.3 | 20005504076.0 | 0.0007413102 | 713.2179 | 675.2655 | 37.95241
D325054 | 3 | 500 | 0 | -37836844418.5 |  |  |  | 443.2062
D325054 | 3 | 500 | 7 | -37836844418.5 | 39648788934.7 | 77485633353.2 | 0.0001625549 | 443.2062 | 319.7458 | 123.4604
D325054 | 3 | 500 | 25 | -37836844418.5 | 36625438910.8 | 74462283329.3 | 0.000161808 | 443.2062 | 351.736 | 91.47012
D325054 | 3 | 700 | 0 | -48851624893.2 |  |  |  | 716.0111
D325054 | 3 | 700 | 7 | -48851624893.2 | 28514575537.6 | 77366200430.7 | 0.0001327394 | 716.0111 | 591.8351 | 124.1759
D325054 | 3 | 700 | 25 | -48851624893.2 | 37005220873.9 | 85856845767.1 | 0.0001202264 | 716.0111 | 582.8872 | 133.1239
D325120 | 3 | 500 | 0 | -34543263825.9 |  |  |  | 509.8357
D325120 | 3 | 500 | 7 | -34543263825.9 | 14085418393.4 | 48628682219.3 | 0.0002128139 | 509.8357 | 488.347 | 21.48873
D325120 | 3 | 500 | 25 | -34543263825.9 | 16348398118.1 | 50891661943.9 | 0.0002023019 | 509.8357 | 490.0104 | 19.82533
D325120 | 3 | 700 | 0 | -23600115406.4 |  |  |  | 711.3694
D325120 | 3 | 700 | 7 | -23600115406.4 | 19778212148.7 | 43378327555.1 | 0.0002630268 | 711.3694 | 679.0516 | 32.31786
D325120 | 3 | 700 | 25 | -23600115406.4 | 22956468029.3 | 46556583435.7 | 0.000242661 | 711.3694 | 678.077 | 33.29247
D325145 | 3 | 500 | 0 | -49888967833.3 |  |  |  | 504.2676
D325145 | 3 | 500 | 7 | -49888967833.3 | 16528085049.1 | 66417052882.4 | 0.0001584893 | 504.2676 | 480.6109 | 23.65675
D325145 | 3 | 500 | 25 | -49888967833.3 | 18707680535.9 | 68596648369.2 | 0.000151705 | 504.2676 | 479.8595 | 24.40809
D325145 | 3 | 700 | 0 | -53319908810.8 |  |  |  | 705.646
D325145 | 3 | 700 | 7 | -53319908810.8 | 20426457444.1 | 73746366254.8 | 0.0001651962 | 705.646 | 670.4373 | 35.20866
D325145 | 3 | 700 | 25 | -53319908810.8 | 24508298337.6 | 77828207148.3 | 0.0001534617 | 705.646 | 667.7213 | 37.92468
D325159 | 3 | 500 | 0 | -36640211981.6 |  |  |  | 508.4481
D325159 | 3 | 500 | 7 | -36640211981.6 | 28087507313.8 | 64727719295.4 | 0.000186638 | 508.4481 | 488.1293 | 20.31885
D325159 | 3 | 500 | 25 | -36640211981.6 | 31025401058.5 | 67665613040.1 | 0.0001770109 | 508.4481 | 488.631 | 19.81713
D325159 | 3 | 700 | 0 | -35778230297.6 |  |  |  | 712.4321
D325159 | 3 | 700 | 7 | -35778230297.6 | 36800609023.8 | 72578839321.4 | 0.0001694338 | 712.4321 | 684.0506 | 28.38153
D325159 | 3 | 700 | 25 | -35778230297.6 | 41303368005.5 | 77081598303.1 | 0.0001599558 | 712.4321 | 680.7756 | 31.65657
D363938 | 3 | 500 | 0 | -15836126219.6 |  |  |  | 512.5516
D363938 | 3 | 500 | 7 | -15836126219.6 | -38953632630.9 | -23117506411.3 |  | 512.5516 | 482.3963 | 30.15528
D363938 | 3 | 500 | 25 | -15836126219.6 | -38852296784.1 | -23016170564.5 |  | 512.5516 | 479.3125 | 33.2391
D363938 | 3 | 700 | 0 | -67475542599.2 |  |  |  | 716.7654
D363938 | 3 | 700 | 7 | -67475542599.2 | -51878762617.9 | 15596779981.3 | 0.0009057326 | 716.7654 | 682.8451 | 33.92034
D363938 | 3 | 700 | 25 | -67475542599.2 | -47326468075.3 | 20149074523.9 | 0.0006839116 | 716.7654 | 677.1011 | 39.66433
D325054 | 4 | 500 | 0 | -52861236354.1 |  |  |  | 415.6287
D325054 | 4 | 500 | 7 | -52861236354.1 | 47598343096.9 | 100459579451.0 | 0.0001247384 | 415.6287 | 217.4526 | 198.1761
D325054 | 4 | 500 | 25 | -52861236354.1 | 56571383774.1 | 109432620128.2 | 0.0001124605 | 415.6287 | 256.0146 | 159.6141
D325054 | 4 | 700 | 0 | -47549533554.4 |  |  |  | 699.278
D325054 | 4 | 700 | 7 | -47549533554.4 | 24616097396.9 | 72165630951.3 | 0.0001321296 | 699.278 | 514.6907 | 184.5873
D325054 | 4 | 700 | 25 | -47549533554.4 | 40386943288.3 | 87936476842.7 | 0.0001093956 | 699.278 | 491.433 | 207.845
D325120 | 4 | 500 | 0 | -40882779049.7 |  |  |  | 419.1235
D325120 | 4 | 500 | 7 | -40882779049.7 | 23221061290.1 | 64103840339.8 | 0.0002460368 | 419.1235 | 261.7707 | 157.3528
D325120 | 4 | 500 | 25 | -40882779049.7 | 28866413415.4 | 69749192465.1 | 0.0002249055 | 419.1235 | 269.168 | 149.9555
D325120 | 4 | 700 | 0 | -30332923824.5 |  |  |  | 696.2703
D325120 | 4 | 700 | 7 | -30332923824.5 | 17788254239.7 | 48121178064.2 | 0.0002157744 | 696.2703 | 517.0142 | 179.2561
D325120 | 4 | 700 | 25 | -30332923824.5 | 21597690988.8 | 51930614813.3 | 0.0002023019 | 696.2703 | 499.6692 | 196.6012
D325145 | 4 | 500 | 0 | -41147809235.4 |  |  |  | 405.7916
D325145 | 4 | 500 | 7 | -41147809235.4 | 51627687410.3 | 92775496645.7 | 0.0001432188 | 405.7916 | 245.2161 | 160.5755
D325145 | 4 | 500 | 25 | -41147809235.4 | 55121031124.9 | 96268840360.3 | 0.0001348963 | 405.7916 | 240.659 | 165.1325
D325145 | 4 | 700 | 0 | -57464910698.4 |  |  |  | 708.0175
D325145 | 4 | 700 | 7 | -57464910698.4 | 39091369754.3 | 96556280452.6 | 0.0001071519 | 708.0175 | 483.5511 | 224.4664
D325145 | 4 | 700 | 25 | -57464910698.4 | 44441347420.9 | 101906258119.3 | 0.0001025652 | 708.0175 | 465.6777 | 242.3398
D325159 | 4 | 500 | 0 | -59864962699.4 |  |  |  | 407.422
D325159 | 4 | 500 | 7 | -59864962699.4 | 55957674051.3 | 115822636750.8 | 0.0001056818 | 407.422 | 255.7787 | 151.6433
D325159 | 4 | 500 | 25 | -59864962699.4 | 69683377167.1 | 129548339866.5 | 9.354057e-05 | 407.422 | 290.0786 | 117.3434
D325159 | 4 | 700 | 0 | -53246840799.2 |  |  |  | 713.0615
D325159 | 4 | 700 | 7 | -53246840799.2 | 46476048409.5 | 99722889208.7 | 0.0001169499 | 713.0615 | 553.4801 | 159.5814
D325159 | 4 | 700 | 25 | -53246840799.2 | 59654206196.1 | 112901046995.3 | 0.0001013911 | 713.0615 | 532.6247 | 180.4369
D363938 | 4 | 500 | 0 | -27129096019.8 |  |  |  | 391.387
D363938 | 4 | 500 | 7 | -27129096019.8 | -34165478622.7 | -7036382602.9 |  | 391.387 | 186.174 | 205.213
D363938 | 4 | 500 | 25 | -27129096019.8 | -26822806578.0 | 306289441.9 |  | 391.387 | 195.3229 | 196.0642
D363938 | 4 | 700 | 0 | -77007912523.3 |  |  |  | 723.0609
D363938 | 4 | 700 | 7 | -77007912523.3 | -62138091938.5 | 14869820584.8 | 0.0004487454 | 723.0609 | 524.5004 | 198.5606
D363938 | 4 | 700 | 25 | -77007912523.3 | -47825871838.5 | 29182040684.8 | 0.0002904023 | 723.0609 | 495.3004 | 227.7606
D325054 | 5 | 500 | 0 | -54482056488.6 |  |  |  | 446.841
D325054 | 5 | 500 | 7 | -54482056488.6 | 47691267706.2 | 102173324194.8 | 0.0001188502 | 446.841 | 224.1637 | 222.6774
D325054 | 5 | 500 | 25 | -54482056488.6 | 53687540286.8 | 108169596775.4 | 0.0001109175 | 446.841 | 269.3267 | 177.5143
D325054 | 5 | 700 | 0 | -57243256109.4 |  |  |  | 761.9629
D325054 | 5 | 700 | 7 | -57243256109.4 | 24858983484.5 | 82102239593.9 | 0.0001025652 | 761.9629 | 534.3091 | 227.6538
D325054 | 5 | 700 | 25 | -57243256109.4 | 37694498879.9 | 94937754989.3 | 9.057326e-05 | 761.9629 | 513.6885 | 248.2744
D325120 | 5 | 500 | 0 | -27501426093.3 |  |  |  | 481.8515
D325120 | 5 | 500 | 7 | -27501426093.3 | 44782652997.9 | 72284079091.1 | 0.0001995262 | 481.8515 | 286.5916 | 195.2599
D325120 | 5 | 500 | 25 | -27501426093.3 | 55186083067.7 | 82687509161.0 | 0.0001770109 | 481.8515 | 294.7242 | 187.1273
D325120 | 5 | 700 | 0 | -37656547678.5 |  |  |  | 758.2384
D325120 | 5 | 700 | 7 | -37656547678.5 | 44205336999.5 | 81861884678.0 | 0.0001124605 | 758.2384 | 548.5895 | 209.649
D325120 | 5 | 700 | 25 | -37656547678.5 | 54546031006.7 | 92202578685.1 | 0.0001028016 | 758.2384 | 511.7525 | 246.4859
D325145 | 5 | 500 | 0 | -31178889009.3 |  |  |  | 487.4878
D325145 | 5 | 500 | 7 | -31178889009.3 | 63078017539.9 | 94256906549.1 | 0.0001355189 | 487.4878 | 266.8111 | 220.6767
D325145 | 5 | 500 | 25 | -31178889009.3 | 69548048147.2 | 100726937156.4 | 0.0001291219 | 487.4878 | 298.015 | 189.4728
D325145 | 5 | 700 | 0 | -51243898507.9 |  |  |  | 787.0541
D325145 | 5 | 700 | 7 | -51243898507.9 | 51338488808.9 | 102582387316.8 | 9.225714e-05 | 787.0541 | 575.2926 | 211.7616
D325145 | 5 | 700 | 25 | -51243898507.9 | 57414010121.1 | 108657908629.0 | 8.912509e-05 | 787.0541 | 552.6854 | 234.3687
D325159 | 5 | 500 | 0 | -70381250856.0 |  |  |  | 438.626
D325159 | 5 | 500 | 7 | -70381250856.0 | 64470149321.5 | 134851400177.5 | 8.994976e-05 | 438.626 | 256.3402 | 182.2858
D325159 | 5 | 500 | 25 | -70381250856.0 | 81142449025.9 | 151523699881.9 | 7.998343e-05 | 438.626 | 286.6127 | 152.0133
D325159 | 5 | 700 | 0 | -29597504342.8 |  |  |  | 757.6487
D325159 | 5 | 700 | 7 | -29597504342.8 | 57338786010.4 | 86936290353.2 | 0.0001264736 | 757.6487 | 549.1736 | 208.4751
D325159 | 5 | 700 | 25 | -29597504342.8 | 71517179602.7 | 101114683945.5 | 0.0001109175 | 757.6487 | 535.4375 | 222.2112
D363938 | 5 | 500 | 0 | -54809681869.6 |  |  |  | 479.94
D363938 | 5 | 500 | 7 | -54809681869.6 | 13358303759.5 | 68167985629.1 | 0.0001823896 | 479.94 | 162.039 | 317.901
D363938 | 5 | 500 | 25 | -54809681869.6 | 23148438840.2 | 77958120709.8 | 0.000161808 | 479.94 | 167.6942 | 312.2457
D363938 | 5 | 700 | 0 | -64354463414.0 |  |  |  | 771.2647
D363938 | 5 | 700 | 7 | -64354463414.0 | -52791020188.6 | 11563443225.5 | 0.0003184198 | 771.2647 | 509.9453 | 261.3194
D363938 | 5 | 700 | 25 | -64354463414.0 | -25474101508.8 | 38880361905.3 | 0.0001794734 | 771.2647 | 494.9764 | 276.2884
D325054 | 6 | 500 | 0 | -65457057610.3 |  |  |  | 454.8296
D325054 | 6 | 500 | 7 | -65457057610.3 | 46634392696.2 | 112091450306.5 | 0.0001061696 | 454.8296 | 253.478 | 201.3517
D325054 | 6 | 500 | 25 | -65457057610.3 | 53104972219.7 | 118562029830.0 | 9.954054e-05 | 454.8296 | 278.7467 | 176.0829
D325054 | 6 | 700 | 0 | -64516128410.9 |  |  |  | 763.5928
D325054 | 6 | 700 | 7 | -64516128410.9 | 22238507892.2 | 86754636303.2 | 9.977001e-05 | 763.5928 | 565.039 | 198.5538
D325054 | 6 | 700 | 25 | -64516128410.9 | 27473585047.3 | 91989713458.3 | 9.246982e-05 | 763.5928 | 543.707 | 219.8858
D325120 | 6 | 500 | 0 | -39705340774.1 |  |  |  | 438.3748
D325120 | 6 | 500 | 7 | -39705340774.1 | 37109634690.8 | 76814975464.9 | 0.0001798871 | 438.3748 | 286.712 | 151.6628
D325120 | 6 | 500 | 25 | -39705340774.1 | 56182484380.8 | 95887825154.9 | 0.0001468926 | 438.3748 | 316.0771 | 122.2977
D325120 | 6 | 700 | 0 | -36840715779.6 |  |  |  | 759.6717
D325120 | 6 | 700 | 7 | -36840715779.6 | 43433807675.8 | 80274523455.4 | 0.0001309182 | 759.6717 | 565.0269 | 194.6448
D325120 | 6 | 700 | 25 | -36840715779.6 | 49750360578.0 | 86591076357.6 | 0.0001235947 | 759.6717 | 545.0924 | 214.5793
D325145 | 6 | 500 | 0 | -56470486450.2 |  |  |  | 433.4479
D325145 | 6 | 500 | 7 | -56470486450.2 | 56834196041.3 | 113304682491.6 | 0.000108893 | 433.4479 | 255.0911 | 178.3568
D325145 | 6 | 500 | 25 | -56470486450.2 | 65522469527.3 | 121992955977.6 | 0.0001002305 | 433.4479 | 280.7667 | 152.6812
D325145 | 6 | 700 | 0 | -51616712216.8 |  |  |  | 766.9163
D325145 | 6 | 700 | 7 | -51616712216.8 | 47541658975.6 | 99158371192.4 | 9.397233e-05 | 766.9163 | 586.9719 | 179.9444
D325145 | 6 | 700 | 25 | -51616712216.8 | 55643305090.7 | 107260017307.5 | 8.689604e-05 | 766.9163 | 564.7151 | 202.2012
D325159 | 6 | 500 | 0 | -25054858047.6 |  |  |  | 339.4896
D325159 | 6 | 500 | 7 | -25054858047.6 | 44914430359.4 | 69969288407.0 | 0.0001778279 | 339.4896 | 204.2534 | 135.2362
D325159 | 6 | 500 | 25 | -25054858047.6 | 39565118726.7 | 64619976774.3 | 8.472274e-05 | 339.4896 | 451.1759 | -111.6864
D325159 | 6 | 700 | 0 | -9260848901.8 |  |  |  | 709.6079
D325159 | 6 | 700 | 7 | -9260848901.8 | 41791630390.7 | 51052479292.5 |  | 709.6079 | 230.622 | 478.9859
D325159 | 6 | 700 | 25 | -9260848901.8 | 45630934608.5 | 54891783510.3 |  | 709.6079 | 226.486 | 483.122
D363938 | 6 | 500 | 0 | -48453609227.2 |  |  |  | 502.4506
D363938 | 6 | 500 | 7 | -48453609227.2 | -11935002860.6 | 36518606366.6 | 0.000310456 | 502.4506 | 170.3476 | 332.103
D363938 | 6 | 500 | 25 | -48453609227.2 | 194311847.4 | 48647921074.6 | 0.0002511886 | 502.4506 | 176.6011 | 325.8495
D363938 | 6 | 700 | 0 | -69070665570.0 |  |  |  | 793.5387
D363938 | 6 | 700 | 7 | -69070665570.0 | -64476735688.1 | 4593929881.9 | 0.0005997911 | 793.5387 | 597.5255 | 196.0132
D363938 | 6 | 700 | 25 | -69070665570.0 | -53452335962.9 | 15618329607.1 | 0.0003723917 | 793.5387 | 571.4991 | 222.0396
D325054 | 7 | 500 | 0 | -72766460442.9 |  |  |  | 605.9967
D325054 | 7 | 500 | 7 | -72766460442.9 | 46064226446.8 | 118830686889.7 | 9.660509e-05 | 605.9967 | 349.4536 | 256.5431
D325054 | 7 | 500 | 25 | -72766460442.9 | 60289176472.4 | 133055636915.4 | 8.933055e-05 | 605.9967 | 353.3468 | 252.6499
D325054 | 7 | 700 | 0 | -76402723751.5 |  |  |  | 1033.115
D325054 | 7 | 700 | 7 | -76402723751.5 | 33320424538.4 | 109723148289.9 | 8.035261e-05 | 1033.115 | 778.7363 | 254.3788
D325054 | 7 | 700 | 25 | -76402723751.5 | 43101670963.8 | 119504394715.2 | 7.379042e-05 | 1033.115 | 755.4298 | 277.6852
D325120 | 7 | 500 | 0 | -32957023883.5 |  |  |  | 460.8095
D325120 | 7 | 500 | 7 | -32957023883.5 | 38787049558.4 | 71744073441.9 | 0.0001940886 | 460.8095 | 289.3202 | 171.4892
D325120 | 7 | 500 | 25 | -32957023883.5 | 49023579536.7 | 81980603420.2 | 0.0001690441 | 460.8095 | 298.6141 | 162.1954
D325120 | 7 | 700 | 0 | -20424842975.0 |  |  |  | 755.7547
D325120 | 7 | 700 | 7 | -20424842975.0 | 30526633198.2 | 50951476173.2 | 0.000181134 | 755.7547 | 568.6935 | 187.0613
D325120 | 7 | 700 | 25 | -20424842975.0 | 40424047762.9 | 60848890737.9 | 0.0001573983 | 755.7547 | 552.9917 | 202.763
D325145 | 7 | 500 | 0 | -59618872558.3 |  |  |  | 445.4488
D325145 | 7 | 500 | 7 | -59618872558.3 | 58627860251.4 | 118246732809.7 | 0.0001030386 | 445.4488 | 314.7852 | 130.6636
D325145 | 7 | 500 | 25 | -59618872558.3 | 65240423465.6 | 124859296023.9 | 9.594006e-05 | 445.4488 | 304.6774 | 140.7714
D325145 | 7 | 700 | 0 | -51884026942.7 |  |  |  | 774.0182
D325145 | 7 | 700 | 7 | -51884026942.7 | 45993004193.0 | 97877031135.7 | 0.0001006932 | 774.0182 | 588.1335 | 185.8847
D325145 | 7 | 700 | 25 | -51884026942.7 | 52173987241.8 | 104058014184.5 | 9.571941e-05 | 774.0182 | 554.4392 | 219.579
D325159 | 7 | 500 | 0 | -55374130790.2 |  |  |  | 436.1843
D325159 | 7 | 500 | 7 | -55374130790.2 | 47538532774.8 | 102912663565.0 | 0.0001174898 | 436.1843 | 265.9716 | 170.2127
D325159 | 7 | 500 | 25 | -55374130790.2 | 51496299615.3 | 106870430405.6 | 0.0001124605 | 436.1843 | 280.8181 | 155.3663
D325159 | 7 | 700 | 0 | -39919170420.5 |  |  |  | 771.2421
D325159 | 7 | 700 | 7 | -39919170420.5 | 43616836023.3 | 83536006443.7 | 0.0001297179 | 771.2421 | 593.1869 | 178.0553
D325159 | 7 | 700 | 25 | -39919170420.5 | 50936232514.9 | 90855402935.4 | 0.0001193988 | 771.2421 | 568.5327 | 202.7094
D363938 | 7 | 500 | 0 | -40327349336.2 |  |  |  | 481.2206
D363938 | 7 | 500 | 7 | -40327349336.2 | -43495853684.0 | -3168504347.8 | 0.001520548 | 481.2206 | 176.8957 | 304.325
D363938 | 7 | 500 | 25 | -40327349336.2 | -13959731070.6 | 26367618265.6 | 0.0004092607 | 481.2206 | 180.8005 | 300.4201
D363938 | 7 | 700 | 0 | -75549013370.5 |  |  |  | 772.613
D363938 | 7 | 700 | 7 | -75549013370.5 | -67341157216.8 | 8207856153.6 | 0.0004168694 | 772.613 | 548.4991 | 224.1139
D363938 | 7 | 700 | 25 | -75549013370.5 | -46049033700.6 | 29499979669.9 | 0.0002409905 | 772.613 | 529.4811 | 243.1319
D325054 | 8 | 500 | 0 | -55576331072.2 |  |  |  | 446.815
D325054 | 8 | 500 | 7 | -55576331072.2 | 17345065690.4 | 72921396762.7 | 0.0001555966 | 446.815 | 270.777 | 176.0379
D325054 | 8 | 500 | 25 | -55576331072.2 | 31292718906.5 | 86869049978.7 | 0.0001336596 | 446.815 | 269.3292 | 177.4858
D325054 | 8 | 700 | 0 | -53411769909.7 |  |  |  | 751.4639
D325054 | 8 | 700 | 7 | -53411769909.7 | 13970520529.8 | 67382290439.5 | 0.0001276439 | 751.4639 | 561.4571 | 190.0068
D325054 | 8 | 700 | 25 | -53411769909.7 | 24913875303.2 | 78325645212.8 | 0.0001122018 | 751.4639 | 538.8409 | 212.6231
D325120 | 8 | 500 | 0 | -31773471823.9 |  |  |  | 442.393
D325120 | 8 | 500 | 7 | -31773471823.9 | 37572828410.9 | 69346300234.9 | 0.0002046445 | 442.393 | 287.433 | 154.96
D325120 | 8 | 500 | 25 | -31773471823.9 | 45264825087.4 | 77038296911.4 | 0.0001823896 | 442.393 | 291.5576 | 150.8354
D325120 | 8 | 700 | 0 | -26689630376.7 |  |  |  | 732.3562
D325120 | 8 | 700 | 7 | -26689630376.7 | 36273357522.7 | 62962987899.4 | 0.0001538155 | 732.3562 | 552.1891 | 180.1671
D325120 | 8 | 700 | 25 | -26689630376.7 | 42186224435.1 | 68875854811.8 | 0.0001442115 | 732.3562 | 527.3694 | 204.9868
D325145 | 8 | 500 | 0 | -60877754929.8 |  |  |  | 421.6352
D325145 | 8 | 500 | 7 | -60877754929.8 | 54343809859.4 | 115221564789.2 | 0.0001111732 | 421.6352 | 274.0161 | 147.619
D325145 | 8 | 500 | 25 | -60877754929.8 | 68095994518.3 | 128973749448.1 | 0.0001002305 | 421.6352 | 287.8529 | 133.7823
D325145 | 8 | 700 | 0 | -68097447953.8 |  |  |  | 782.3271
D325145 | 8 | 700 | 7 | -68097447953.8 | 46362515294.4 | 114459963248.2 | 8.749838e-05 | 782.3271 | 584.6444 | 197.6827
D325145 | 8 | 700 | 25 | -68097447953.8 | 55772997609.9 | 123870445563.7 | 8.128305e-05 | 782.3271 | 566.8983 | 215.4288
D325159 | 8 | 500 | 0 | -67178192623.5 |  |  |  | 447.7451
D325159 | 8 | 500 | 7 | -67178192623.5 | 57684418395.1 | 124862611018.7 | 9.332543e-05 | 447.7451 | 289.7981 | 157.947
D325159 | 8 | 500 | 25 | -67178192623.5 | 59976711105.3 | 127154903728.9 | 9.246982e-05 | 447.7451 | 308.3621 | 139.383
D325159 | 8 | 700 | 0 | -39477360232.0 |  |  |  | 768.6499
D325159 | 8 | 700 | 7 | -39477360232.0 | 55105598523.0 | 94582958754.9 | 9.571941e-05 | 768.6499 | 566.4882 | 202.1618
D325159 | 8 | 700 | 25 | -39477360232.0 | 63373506179.9 | 102850866411.8 | 9.078205e-05 | 768.6499 | 552.234 | 216.4159
D363938 | 8 | 500 | 0 | -37552124546.4 |  |  |  | 485.6066
D363938 | 8 | 500 | 7 | -37552124546.4 | -24816567300.8 | 12735557245.5 | 0.0007550922 | 485.6066 | 188.4369 | 297.1697
D363938 | 8 | 500 | 25 | -37552124546.4 | -13974324288.7 | 23577800257.7 | 0.0004560369 | 485.6066 | 174.312 | 311.2945
D363938 | 8 | 700 | 0 | -74310371400.8 |  |  |  | 773.8528
D363938 | 8 | 700 | 7 | -74310371400.8 | -56649323725.2 | 17661047675.6 | 0.0003775722 | 773.8528 | 551.2832 | 222.5696
D363938 | 8 | 700 | 25 | -74310371400.8 | -44363499772.7 | 29946871628.1 | 0.0002691535 | 773.8528 | 532.9719 | 240.8808
D325054 | 9 | 500 | 0 | -51066273627.5 |  |  |  | 453.1395
D325054 | 9 | 500 | 7 | -51066273627.5 | 36992765471.4 | 88059039098.9 | 0.0001399587 | 453.1395 | 233.3377 | 219.8018
D325054 | 9 | 500 | 25 | -51066273627.5 | 52264488913.5 | 103330762541.0 | 0.0001227439 | 453.1395 | 262.8963 | 190.2432
D325054 | 9 | 700 | 0 | -56580125623.1 |  |  |  | 774.4609
D325054 | 9 | 700 | 7 | -56580125623.1 | 17034526923.7 | 73614652546.7 | 0.0001253141 | 774.4609 | 589.1489 | 185.312
D325054 | 9 | 700 | 25 | -56580125623.1 | 27695963028.4 | 84276088651.4 | 0.0001109175 | 774.4609 | 567.087 | 207.3739
D325120 | 9 | 500 | 0 | -29604223835.2 |  |  |  | 449.4647
D325120 | 9 | 500 | 7 | -29604223835.2 | 36394498243.6 | 65998722078.7 | 0.0002306747 | 449.4647 | 255.8744 | 193.5902
D325120 | 9 | 500 | 25 | -29604223835.2 | 44062946971.2 | 73667170806.4 | 0.0002089296 | 449.4647 | 275.662 | 173.8027
D325120 | 9 | 700 | 0 | -17437514624.4 |  |  |  | 732.7229
D325120 | 9 | 700 | 7 | -17437514624.4 | 37124874688.2 | 54562389312.6 | 0.0001836538 | 732.7229 | 538.0812 | 194.6417
D325120 | 9 | 700 | 25 | -17437514624.4 | 40747346111.0 | 58184860735.4 | 0.0001717908 | 732.7229 | 512.277 | 220.4458
D325145 | 9 | 500 | 0 | -56329989152.2 |  |  |  | 427.4829
D325145 | 9 | 500 | 7 | -56329989152.2 | 49815466224.7 | 106145455376.9 | 0.0001207814 | 427.4829 | 258.3648 | 169.1181
D325145 | 9 | 500 | 25 | -56329989152.2 | 57909787608.1 | 114239776760.3 | 0.0001129796 | 427.4829 | 275.3178 | 152.165
D325145 | 9 | 700 | 0 | -45072585863.0 |  |  |  | 758.6098
D325145 | 9 | 700 | 7 | -45072585863.0 | 38674009577.6 | 83746595440.6 | 0.0001205036 | 758.6098 | 582.5804 | 176.0293
D325145 | 9 | 700 | 25 | -45072585863.0 | 46524230950.3 | 91596816813.3 | 0.0001104079 | 758.6098 | 559.5961 | 199.0137
D325159 | 9 | 500 | 0 | -56994489668.8 |  |  |  | 421.2584
D325159 | 9 | 500 | 7 | -56994489668.8 | 46708451632.7 | 103702941301.5 | 0.0001213389 | 421.2584 | 267.9007 | 153.3577
D325159 | 9 | 500 | 25 | -56994489668.8 | 54159679381.0 | 111154169049.8 | 0.0001119438 | 421.2584 | 270.8078 | 150.4506
D325159 | 9 | 700 | 0 | -55546199443.6 |  |  |  | 761.5776
D325159 | 9 | 700 | 7 | -55546199443.6 | 48852464596.3 | 104398664039.9 | 0.0001035142 | 761.5776 | 569.684 | 191.8936
D325159 | 9 | 700 | 25 | -55546199443.6 | 59542162816.4 | 115088362260.0 | 9.418896e-05 | 761.5776 | 560.3701 | 201.2075
D363938 | 9 | 500 | 0 | -51336806228.6 |  |  |  | 475.0538
D363938 | 9 | 500 | 7 | -51336806228.6 | -35340268185.5 | 15996538043.1 | 0.0005284453 | 475.0538 | 151.9543 | 323.0996
D363938 | 9 | 500 | 25 | -51336806228.6 | -32831781407.2 | 18505024821.4 | 0.000474242 | 475.0538 | 144.0922 | 330.9616
D363938 | 9 | 700 | 0 | -82341236547.8 |  |  |  | 788.94
D363938 | 9 | 700 | 7 | -82341236547.8 | -73417624252.5 | 8923612295.2 | 0.0004385307 | 788.94 | 574.0168 | 214.9232
D363938 | 9 | 700 | 25 | -82341236547.8 | -60268067491.7 | 22073169056.1 | 0.0003097419 | 788.94 | 551.7217 | 237.2183
D325054 | 10 | 500 | 0 | -59718028410.1 |  |  |  | 429.5089
D325054 | 10 | 500 | 7 | -59718028410.1 | 31952904217.0 | 91670932627.0 | 0.0001303167 | 429.5089 | 265.6676 | 163.8413
D325054 | 10 | 500 | 25 | -59718028410.1 | 44712700503.0 | 104430728913.1 | 0.0001145513 | 429.5089 | 279.8034 | 149.7055
D325054 | 10 | 700 | 0 | -80635702763.5 |  |  |  | 759.8046
D325054 | 10 | 700 | 7 | -80635702763.5 | 18353998266.2 | 98989701029.7 | 9.141132e-05 | 759.8046 | 579.6455 | 180.159
D325054 | 10 | 700 | 25 | -80635702763.5 | 34589893877.8 | 115225596641.2 | 7.780366e-05 | 759.8046 | 549.7991 | 210.0054
D325120 | 10 | 500 | 0 | -32050795637.5 |  |  |  | 426.2857
D325120 | 10 | 500 | 7 | -32050795637.5 | 37509655117.9 | 69560450755.4 | 0.0002249055 | 426.2857 | 219.8437 | 206.442
D325120 | 10 | 500 | 25 | -32050795637.5 | 41403835557.5 | 73454631195.0 | 0.0001914256 | 426.2857 | 287.1178 | 139.1679
D325120 | 10 | 700 | 0 | -24232858373.9 |  |  |  | 739.5857
D325120 | 10 | 700 | 7 | -24232858373.9 | 26665613433.9 | 50898471807.9 | 0.0001807174 | 739.5857 | 526.3559 | 213.2297
D325120 | 10 | 700 | 25 | -24232858373.9 | 40406862958.2 | 64639721332.1 | 0.0001503142 | 739.5857 | 526.9521 | 212.6336
D325145 | 10 | 500 | 0 | -65504897843.6 |  |  |  | 503.2152
D325145 | 10 | 500 | 7 | -65504897843.6 | 52258772548.9 | 117763670392.5 | 8.974288e-05 | 503.2152 | 307.1446 | 196.0706
D325145 | 10 | 500 | 25 | -65504897843.6 | 59891379440.1 | 125396277283.7 | 8.550667e-05 | 503.2152 | 308.8243 | 194.3909
D325145 | 10 | 700 | 0 | -55844196002.0 |  |  |  | 763.8483
D325145 | 10 | 700 | 7 | -55844196002.0 | 41461875022.8 | 97306071024.7 | 9.63829e-05 | 763.8483 | 605.4667 | 158.3816
D325145 | 10 | 700 | 25 | -55844196002.0 | 49676990618.1 | 105521186620.1 | 8.974288e-05 | 763.8483 | 585.441 | 178.4073
D325159 | 10 | 500 | 0 | -66353730480.6 |  |  |  | 440.9862
D325159 | 10 | 500 | 7 | -66353730480.6 | 48500629576.3 | 114854360056.9 | 0.0001013911 | 440.9862 | 269.2151 | 171.7711
D325159 | 10 | 500 | 25 | -66353730480.6 | 61976963448.0 | 128330693928.6 | 9.141132e-05 | 440.9862 | 303.0315 | 137.9547
D325159 | 10 | 700 | 0 | -62081337991.9 |  |  |  | 749.6544
D325159 | 10 | 700 | 7 | -62081337991.9 | 44745463462.0 | 106826801453.9 | 9.594006e-05 | 749.6544 | 560.6951 | 188.9593
D325159 | 10 | 700 | 25 | -62081337991.9 | 56879819972.4 | 118961157964.3 | 8.629785e-05 | 749.6544 | 537.9796 | 211.6747
D363938 | 10 | 500 | 0 | -54021968476.1 |  |  |  | 477.4197
D363938 | 10 | 500 | 7 | -54021968476.1 | -30970573561.6 | 23051394914.5 | 0.0003810658 | 477.4197 | 182.5446 | 294.8751
D363938 | 10 | 500 | 25 | -54021968476.1 | -29108156615.9 | 24913811860.2 | 0.0003698282 | 477.4197 | 183.6333 | 293.7863
D363938 | 10 | 700 | 0 | -83863703151.8 |  |  |  | 793.5281
D363938 | 10 | 700 | 7 | -83863703151.8 | -74412206280.4 | 9451496871.4 | 0.0004187936 | 793.5281 | 581.7646 | 211.7635
D363938 | 10 | 700 | 25 | -83863703151.8 | -58905630328.7 | 24958072823.1 | 0.0002618183 | 793.5281 | 559.743 | 233.7851